## Sheet1
达西浓纳米科技（常州）有限公司 Dashinou Nanotechnology (Changzhou) Co., Ltd. 产品技术说明书 Product technical specifications
银锌抗菌粉Silver zinc antibacterial powder DXN-AZ30
银锌抗菌粉，结合了银和锌两种元素的复合材料，能有效抑制细菌生长，具有优异的抗菌性能和防霉效果。抗菌性能高效稳定，长效持久。
Silver zinc antibacterial powder, a composite material that combines two elements, silver and zinc, can effectively inhibit
bacterial growth and has excellent antibacterial properties and anti-mildew effects. The antibacterial performance is efficient,
stable, and long-lasting.
典型特征Typical characteristics
项目 Project | 单位 Unit | 标准值 Standard value
纯度 Purity | % | ≥99
外观 Appearance | 白色粉末 White powder | 白色粉末 White powder
锌含量 Zinc content | % | 40±1
银含量 Silver content | % | 1±0.5
振实密度 Tap density | g/ml | ≤1
灼烧减量 Reduction on ignition | % | ≤2
平均粒度（D50） Average particle size | ㎛ | ≤10
比表面积 average particle size | m2/g | ≥5
应用建议Application suggestions
1、用于塑料、橡胶、陶瓷、纺织品等领域中作抗菌。
1、Used for antibacterial purposes in plastics, rubber, ceramics, textiles and other fields.
注意事项Things to note
1、本产品不可与强酸、强碱材料共用，特殊应用请采用小样测试，确认无误后在进行批量化测试。
2、上述产品特征值仅供指导。如有疑问，可与我司联系，我司可根据使用情况进行调整，非常感谢您给予的测试机会。
1、This product cannot be used with strong acid or alkali materials. For special applications, please use small samples for
After confirmation, batch testing will be carried out.
2、The above product characteristic values ​​are for guidance only. If you have any questions, please contact our company. We
can make adjustments according to the usage. Thank you very much for the test opportunity.
达西浓纳米科技（常州）有限公司/山东科纳达新材料科技有限公司
Dashinou Nanotechnology (Changzhou) Co., Ltd./Shandong Konada New Material Technology Co., Ltd.
销售地址:江苏省常州市新北区辽河路901号A幢410号
Sales address: No.410, Building A, No. 901, Liaohe Road, Xinbei District, Changzhou City, Jiangsu Province
工厂地址:山东省滕州市正泰路888号北二号厂房
Factory address: Factory Building No. 2, North, No. 888 Zhengtai Road, Tengzhou City, Shandong Province
联系电话:18068556320/18068532798
Contact number: 18068556320/18068532798