{"text_format":"3","workbook":"xlsx","n_sheets":1,"sheets":["Sheet1"],"not_rendered":{"images":2,"defined_names":1},"read":"whole","date_system":"1900"}

{"sheet":"Sheet1","index":0,"n_rows":44,"n_cols":3,"rows_kept":44,"merged":[[0,0,0,2],[2,0,2,2],[3,0,3,3],[4,0,4,3],[5,0,5,3],[7,0,7,2],[19,0,19,2],[22,0,22,2],[23,0,23,3],[26,0,26,3],[27,0,27,3],[28,0,28,3],[30,0,30,3],[31,0,31,3],[35,0,35,2],[37,0,37,3],[39,0,39,3],[41,0,41,3],[43,0,43,3]]}
["达西浓纳米科技（常州）有限公司\nDashinou Nanotechnology (Changzhou) Co., Ltd.\n产品技术说明书\nProduct technical specifications"]
[]
["银锌抗菌粉Silver zinc antibacterial powder DXN-AZ30"]
["银锌抗菌粉，结合了银和锌两种元素的复合材料，能有效抑制细菌生长，具有优异的抗菌性能和防霉效果。抗菌性能高效稳定，长效持久。"]
["Silver zinc antibacterial powder, a composite material that combines two elements, silver and zinc, can effectively inhibit "]
["bacterial growth and has excellent antibacterial properties and anti-mildew effects. The antibacterial performance is efficient, "]
["stable, and long-lasting."]
[]
[]
["典型特征Typical characteristics"]
["项目\nProject","单位\nUnit","标准值\nStandard value"]
["纯度\nPurity","%","≥99"]
["外观\nAppearance","白色粉末\nWhite powder","白色粉末\nWhite powder"]
["锌含量\nZinc content","%","40±1"]
["银含量\nSilver content","%","1±0.5"]
["振实密度\nTap density","g/ml","≤1"]
["灼烧减量\nReduction on ignition","%","≤2"]
["平均粒度（D50）\nAverage particle size","㎛","≤10"]
["比表面积\naverage particle size","m2/g","≥5"]
[]
[]
["应用建议Application suggestions"]
["1、用于塑料、橡胶、陶瓷、纺织品等领域中作抗菌。"]
["1、Used for antibacterial purposes in plastics, rubber, ceramics, textiles and other fields."]
[]
["注意事项Things to note"]
["1、本产品不可与强酸、强碱材料共用，特殊应用请采用小样测试，确认无误后在进行批量化测试。"]
["2、上述产品特征值仅供指导。如有疑问，可与我司联系，我司可根据使用情况进行调整，非常感谢您给予的测试机会。"]
["1、This product cannot be used with strong acid or alkali materials. For special applications, please use small samples for "]
["After confirmation, batch testing will be carried out."]
["2、The above product characteristic values ​​are for guidance only. If you have any questions, please contact our company. We "]
["can make adjustments according to the usage. Thank you very much for the test opportunity."]
[]
[]
[]
[]
["达西浓纳米科技（常州）有限公司/山东科纳达新材料科技有限公司"]
["Dashinou Nanotechnology (Changzhou) Co., Ltd./Shandong Konada New Material Technology Co., Ltd."]
["销售地址:江苏省常州市新北区辽河路901号A幢410号"]
["Sales address: No.410, Building A, No. 901, Liaohe Road, Xinbei District, Changzhou City, Jiangsu Province"]
["工厂地址:山东省滕州市正泰路888号北二号厂房"]
["Factory address: Factory Building No. 2, North, No. 888 Zhengtai Road, Tengzhou City, Shandong Province"]
["联系电话:18068556320/18068532798"]
["Contact number: 18068556320/18068532798"]