{"text_format":"3","workbook":"xlsx","n_sheets":1,"sheets":["Sheet1"],"not_rendered":{"images":2,"defined_names":1},"read":"whole","date_system":"1900"}

{"sheet":"Sheet1","index":0,"n_rows":43,"n_cols":3,"rows_kept":43,"merged":[[0,0,0,2],[2,0,2,2],[3,0,3,3],[4,0,4,3],[5,0,5,3],[6,0,6,2],[15,0,15,2],[18,0,18,2],[19,0,19,2],[20,0,20,3],[22,0,22,3],[25,0,25,3],[26,0,26,3],[27,0,27,3],[29,0,29,3],[30,0,30,3],[34,0,34,2],[36,0,36,3],[38,0,38,3],[40,0,40,3],[42,0,42,3]]}
["达西浓纳米科技（常州）有限公司\nDashinou Nanotechnology (Changzhou) Co., Ltd.\n产品技术说明书\nProduct technical specifications"]
[]
["氧化铟锡Indium tin oxide DXN-INS10R"]
["DXN-INS10R 由90%的氧化铟和10%的氧化锡混合而成，为黄色粉末状，具有优异的光电和导电性能。"]
["DXN-INS10R It is a mixture of 90% indium oxide and 10% tin oxide. It is a yellow powder and has excellent ."]
["photoelectric and conductive properties"]
[]
[]
["典型特征Typical characteristics"]
["项目\nProject","单位\nUnit","标准值\nStandard value"]
["氧化铟:氧化锡\nIndium oxide: tin oxide","-","90：10"]
["纯度\nPurity","%","≥99.99"]
["外观\nAppearance","/","黄色粉末\nYellow powder"]
["平均粒径\nAverage particle size","㎚","≦50"]
["比表面积\nSpecific surface area","m2/g","≧15"]
[]
[]
["应用建议Application suggestions"]
["1、可用于涂料、隔热涂层，导电塑料、太阳能电池等材料和行业。"]
["2、导电领域建议添加量为15-20%。（根据配方调整）。"]
["1、Can be used in coatings, thermal insulation coatings, conductive plastics, solar cells and other materials "]
["and industries."]
["2、The recommended addition amount in the conductive field is 15-20%. (Adjust according to recipe)."]
[]
["注意事项Things to note"]
["1、本产品不可与强酸、强碱材料共用，特殊应用请采用小样测试，确认无误后在进行批量化测试。"]
["2、上述产品特征值仅供指导。如有疑问，可与我司联系，我司可根据使用情况进行调整，非常感谢您给予的测试机会。"]
["1、This product cannot be used with strong acid or alkali materials. For special applications, please use small "]
["samples for testing. After confirmation, batch testing will be carried out."]
["2、The above product characteristic values ​​are for guidance only. If you have any questions, please contact our "]
["company. We can make adjustments according to the usage. Thank you very much for the test opportunity."]
[]
[]
[]
[]
["达西浓纳米科技（常州）有限公司/山东科纳达新材料科技有限公司"]
["Dashinou Nanotechnology (Changzhou) Co., Ltd./Shandong Konada New Material Technology Co., Ltd."]
["销售地址:江苏省常州市新北区辽河路901号A幢410号"]
["Sales address: No.410, Building A, No. 901, Liaohe Road, Xinbei District, Changzhou City, Jiangsu Province"]
["工厂地址:山东省滕州市正泰路888号北二号厂房"]
["Factory address: Factory Building No. 2, North, No. 888 Zhengtai Road, Tengzhou City, Shandong Province"]
["联系电话:18068556320/18068532798"]
["Contact number: 18068556320/18068532798"]