{"text_format":"3","workbook":"xlsx","n_sheets":1,"sheets":["Sheet1"],"not_rendered":{"images":2,"defined_names":1},"read":"whole","date_system":"1900"}

{"sheet":"Sheet1","index":0,"n_rows":44,"n_cols":4,"rows_kept":44,"merged":[[0,0,0,3],[2,0,2,3],[3,0,3,4],[4,0,4,3],[5,0,5,4],[6,0,6,4],[7,0,7,3],[8,0,8,3],[17,0,17,3],[20,0,20,3],[21,0,21,3],[22,0,22,4],[24,0,24,4],[27,0,27,4],[28,0,28,4],[29,0,29,4],[31,0,31,4],[32,0,32,4],[35,0,35,3],[37,0,37,4],[39,0,39,4],[41,0,41,4],[43,0,43,4]]}
["达西浓纳米科技（常州）有限公司\nDashinou Nanotechnology (Changzhou) Co., Ltd.\n产品技术说明书\nProduct technical specifications"]
[]
["氧化锡锑Tin antimony oxide DXN-ST30"]
["也被称为纳米掺锑二氧化锡、锑锡氧化物，为蓝灰色粉末，氧化锡：氧化锑=95：5，纯度高，粒径小，具有抗静电、导电、"]
["隔热的效果。"]
["Also known as nano-antimony-doped tin dioxide and antimony-tin oxide, it is a blue-gray powder, tin oxide: "]
["antimony oxide = 95:5, with high purity, small particle size, antistatic, conductive,Thermal insulation "]
["effect."]
[]
[]
["典型特征Typical characteristics"]
["项目\nProject","单位\nUnit","标准值\nStandard value","测试标准\nTest standards"]
["氧化锡:氧化锑\nTin oxide: antimony oxide","-","95：5","XRF"]
["纯度\nPurity","%","≧99","XRF"]
["外观\nAppearance","-","蓝灰色粉末\nBlue gray powder","目测\nVisual inspection"]
["平均粒径\nAverage particle size","㎚","≦30","TEM"]
["比表面积\nSpecific surface area","m2/g","≧15","BET静态氮吸附\nBET static nitrogen adsorption"]
[]
[]
["应用建议Application suggestions"]
["1、可用于涂料、隔热涂层，导电塑料、太阳能电池等材料和行业。"]
["2、导电领域建议添加量为15-20%。（根据配方调整）。"]
["1、Can be used in coatings, thermal insulation coatings, conductive plastics, solar cells and other materials "]
["and industries."]
["2、The recommended addition amount in the conductive field is 15-20%. (Adjust according to recipe)."]
[]
["注意事项Things to note"]
["1、本产品不可与强酸、强碱材料共用，特殊应用请采用小样测试，确认无误后在进行批量化测试。"]
["2、上述产品特征值仅供指导。如有疑问，可与我司联系，我司可根据使用情况进行调整，非常感谢您给予的测试机会。"]
["1、This product cannot be used with strong acid or alkali materials. For special applications, please use small "]
["samples for testing. After confirmation, batch testing will be carried out."]
["2、The above product characteristic values are for guidance only. If you have any questions, please contact our "]
["company. We can make adjustments according to the usage. Thank you very much for the test opportunity."]
[]
[]
[]
["达西浓纳米科技（常州）有限公司/山东科纳达新材料科技有限公司"]
["Dashinou Nanotechnology (Changzhou) Co., Ltd./Shandong Konada New Material Technology Co., Ltd."]
["销售地址:江苏省常州市新北区辽河路901号A幢410号"]
["Sales address: No.410, Building A, No. 901, Liaohe Road, Xinbei District, Changzhou City, Jiangsu Province"]
["工厂地址:山东省滕州市正泰路888号北二号厂房"]
["Factory address: Factory Building No. 2, North, No. 888 Zhengtai Road, Tengzhou City, Shandong Province"]
["联系电话:18068556320/18068532798"]
["Contact number: 18068556320/18068532798"]