## Sheet1
达西浓纳米科技（常州）有限公司 Dashinou Nanotechnology (Changzhou) Co., Ltd. 产品技术说明书 Product technical specifications
蓝钨分散液 Blue tungsten dispersion liquid DXN-LW40S
蓝钨分散液是将蓝钨粉末均匀分散于水中得到的稳定性液体，可与水任意比例稀释，液体含量高，分散稳定，不易沉淀。
Blue tungsten dispersion is a stable liquid obtained by uniformly dispersing blue tungsten powder in water, which can be diluted in
any ratio with water. It has a high liquid content, stable dispersion, and is not easy to precipitate
典型特征Typical characteristics
项目 Project | 单位 Unit | 标准值 Standard value
氧化钨 Tungsten oxide | % | ≥99.5
外观 Appearance | / | 黄色粉末 Yellow powder
水分 Moisture | —— | ≤0.3
激光粒度（D50） Laser particle size (D50) | μm | ≤5
平均粒径 Average particle size | nm | ＜100
应用建议Application suggestions
1、用于硬质合金钨冶金行业，陶瓷、玻璃、涂料行业。
1、Used in the hard alloy tungsten metallurgy industry, ceramic, glass, and coating industries.
注意事项Things to note
1、本产品不可与强酸、强碱材料共用，特殊应用请采用小样测试，确认无误后在进行批量化测试。
2、上述产品特征值仅供指导。如有疑问，可与我司联系，我司可根据使用情况进行调整，非常感谢您给予的测试机会。
1、This product cannot be used with strong acid or alkali materials. For special applications, please use small samples for After
confirmation, batch testing will be carried out.
2、The above product characteristic values ​​are for guidance only. If you have any questions, please contact our company. We can
make adjustments according to the usage. Thank you very much for the test opportunity.
达西浓纳米科技（常州）有限公司/山东科纳达新材料科技有限公司
Dashinou Nanotechnology (Changzhou) Co., Ltd./Shandong Konada New Material Technology Co., Ltd.
销售地址:江苏省常州市新北区辽河路901号A幢410号
Sales address: No.410, Building A, No. 901, Liaohe Road, Xinbei District, Changzhou City, Jiangsu Province
工厂地址:山东省滕州市正泰路888号北二号厂房
Factory address: Factory Building No. 2, North, No. 888 Zhengtai Road, Tengzhou City, Shandong Province
联系电话:18068556320/18068532798
Contact number: 18068556320/18068532798