{"text_format":"3","workbook":"xlsx","n_sheets":1,"sheets":["Sheet1"],"not_rendered":{"images":2,"defined_names":1},"read":"whole","date_system":"1900"}

{"sheet":"Sheet1","index":0,"n_rows":45,"n_cols":3,"rows_kept":45,"merged":[[0,0,0,2],[2,0,2,2],[3,0,3,3],[4,0,4,3],[5,0,5,3],[6,0,6,3],[7,0,7,3],[8,0,8,2],[18,0,18,2],[21,0,21,2],[22,0,22,3],[23,0,23,3],[24,0,24,3],[27,0,27,3],[28,0,28,3],[29,0,29,3],[31,0,31,3],[32,0,32,3],[36,0,36,2],[38,0,38,3],[40,0,40,3],[42,0,42,3],[44,0,44,3]]}
["达西浓纳米科技（常州）有限公司\nDashinou Nanotechnology (Changzhou) Co., Ltd.\n产品技术说明书\nProduct technical specifications"]
[]
["四氧化三铁Ferric oxide DXN-4FE200"]
["为黑色粉末，不溶于水和有机溶剂，但溶于盐酸。三氧化二铁对光、热、空气稳定，对酸、碱也表现出一定的稳定性。其着色力强、遮盖力好具"]
["有良好的分散性、耐光性、耐热性和耐候性。"]
["It is a black powder, insoluble in water and organic solvents, but soluble in hydrochloric acid. Iron sesquioxide is stable to "]
["light, heat and air, and also shows some stability to acids and bases. It has strong coloring power, good hiding power and good "]
["dispersion, light resistance, heat resistance and weather resistance."]
[]
[]
["典型特征Typical characteristics"]
["项目\nProject","单位\nUnit","标准值\nStandard value"]
["四氧化三铁\nFerric oxide","%","≧95"]
["外观\nAppearance","---","黑色粉末\nBlack powder"]
["平均粒径\nAverage particle size","nm","100-200"]
["平均粒度（D50）\nAverage particle size (D50)","㎛","≦10"]
["筛余物（45um）%\nSieve residue (45um)%","%","≤0.01"]
["105℃挥发物%\nVolatile matter percentage at 105 ℃","/","≤1.5"]
[]
[]
["应用建议Application suggestions"]
["1、广泛用于油漆、橡胶、塑料、化妆品、建筑涂料等领域。"]
["2、可用作高分子聚合物氧化、还原及合成的催化剂、磁性材料等。"]
["1、Widely used in paint, rubber, plastic, cosmetics, architectural coatings and other fields."]
["2、Can be used as polymer oxidation, reduction and synthesis of catalysts, magnetic materials, etc."]
[]
["注意事项Things to note"]
["1、本产品不可与强酸、强碱材料共用，特殊应用请采用小样测试，确认无误后在进行批量化测试。"]
["2、上述产品特征值仅供指导。如有疑问，可与我司联系，我司可根据使用情况进行调整，非常感谢您给予的测试机会。"]
["1、This product cannot be used with strong acid or alkali materials. For special applications, please use small samples for "]
["After confirmation, batch testing will be carried out."]
["2、The above product characteristic values ​​are for guidance only. If you have any questions, please contact our company. We "]
["can make adjustments according to the usage. Thank you very much for the test opportunity."]
[]
[]
[]
[]
["达西浓纳米科技（常州）有限公司/山东科纳达新材料科技有限公司"]
["Dashinou Nanotechnology (Changzhou) Co., Ltd./Shandong Konada New Material Technology Co., Ltd."]
["销售地址:江苏省常州市新北区辽河路901号A幢410号"]
["Sales address: No.410, Building A, No. 901, Liaohe Road, Xinbei District, Changzhou City, Jiangsu Province"]
["工厂地址:山东省滕州市正泰路888号北二号厂房"]
["Factory address: Factory Building No. 2, North, No. 888 Zhengtai Road, Tengzhou City, Shandong Province"]
["联系电话:18068556320/18068532798"]
["Contact number: 18068556320/18068532798"]