{"text_format":"3","workbook":"xlsx","n_sheets":1,"sheets":["Sheet1"],"not_rendered":{"images":2,"defined_names":1},"read":"whole","date_system":"1900"}

{"sheet":"Sheet1","index":0,"n_rows":43,"n_cols":3,"rows_kept":43,"merged":[[0,0,0,2],[2,0,2,2],[3,0,3,3],[4,0,4,3],[5,0,5,3],[6,0,6,3],[7,0,7,3],[8,0,8,3],[9,0,9,2],[18,0,18,2],[21,0,21,2],[22,0,22,3],[25,0,25,3],[26,0,26,3],[27,0,27,3],[29,0,29,3],[30,0,30,3],[34,0,34,2],[36,0,36,3],[38,0,38,3],[40,0,40,3],[42,0,42,3]]}
["达西浓纳米科技（常州）有限公司\nDashinou Nanotechnology (Changzhou) Co., Ltd.\n产品技术说明书\nProduct technical specifications"]
[]
["氧化铜分散液 Copper oxide dispersion DXN-KF40"]
["氧化铜分散液，又称氧化铜浆料、氧化铜溶液、氧化铜悬浮液，是将纳米氧化铜粉末均匀分散于水中得到的稳定性液体，流动性好，不易沉淀可与水"]
["任意比例稀释，并可根据客户要求调整溶剂类别、含量等，具备强抗菌、抗紫外线作用。"]
["Copper oxide dispersion, also known as copper oxide slurry, copper oxide solution, or copper oxide suspension, is a stable liquid "]
["obtained by uniformly dispersing nano copper oxide powder in water. It has good fluidity, is not easy to precipitate, and can be "]
["diluted in any proportion with water. The solvent type and content can be adjusted according to customer requirements, and it has "]
["strong antibacterial and UV resistant effects."]
[]
[]
["典型特征Typical characteristics"]
["项目\nProject","单位\nUnit","标准值\nStandard value"]
["氧化铜\nCopper oxide","%","≥40"]
["分散溶剂\nDispersion solvent","---","水\nWater"]
["离子体系\nIonic system","---","阴离子\nAnion"]
["外观\nAppearance","---","黑色液体 \nBlack liquid"]
["均粒径\nAverage particle size","nm","20-30"]
[]
[]
["应用建议Application suggestions"]
["1、可用于抗菌、抗病毒领域。"]
["1、Can be used in antibacterial and antiviral fields"]
[]
["注意事项Things to note"]
["1、本产品不可与强酸、强碱材料共用，特殊应用请采用小样测试，确认无误后在进行批量化测试。"]
["2、上述产品特征值仅供指导。如有疑问，可与我司联系，我司可根据使用情况进行调整，非常感谢您给予的测试机会。"]
["1、This product cannot be used with strong acid or alkali materials. For special applications, please use small samples for "]
["After confirmation, batch testing will be carried out."]
["2、The above product characteristic values ​​are for guidance only. If you have any questions, please contact our company. We "]
["can make adjustments according to the usage. Thank you very much for the test opportunity."]
[]
[]
[]
[]
["达西浓纳米科技（常州）有限公司/山东科纳达新材料科技有限公司"]
["Dashinou Nanotechnology (Changzhou) Co., Ltd./Shandong Konada New Material Technology Co., Ltd."]
["销售地址:江苏省常州市新北区辽河路901号A幢410号"]
["Sales address: No.410, Building A, No. 901, Liaohe Road, Xinbei District, Changzhou City, Jiangsu Province"]
["工厂地址:山东省滕州市正泰路888号北二号厂房"]
["Factory address: Factory Building No. 2, North, No. 888 Zhengtai Road, Tengzhou City, Shandong Province"]
["联系电话:18068556320/18068532798"]
["Contact number: 18068556320/18068532798"]