## Sheet1
达西浓纳米科技（常州）有限公司 Dashinou Nanotechnology (Changzhou) Co., Ltd. 产品技术说明书 Product technical specifications
氧化铜分散液 Copper oxide dispersion DXN-KF40
氧化铜分散液，又称氧化铜浆料、氧化铜溶液、氧化铜悬浮液，是将纳米氧化铜粉末均匀分散于水中得到的稳定性液体，流动性好，不易沉淀可与水
任意比例稀释，并可根据客户要求调整溶剂类别、含量等，具备强抗菌、抗紫外线作用。
Copper oxide dispersion, also known as copper oxide slurry, copper oxide solution, or copper oxide suspension, is a stable liquid
obtained by uniformly dispersing nano copper oxide powder in water. It has good fluidity, is not easy to precipitate, and can be
diluted in any proportion with water. The solvent type and content can be adjusted according to customer requirements, and it has
strong antibacterial and UV resistant effects.
典型特征Typical characteristics
项目 Project | 单位 Unit | 标准值 Standard value
氧化铜 Copper oxide | % | ≥40
分散溶剂 Dispersion solvent | --- | 水 Water
离子体系 Ionic system | --- | 阴离子 Anion
外观 Appearance | --- | 黑色液体 Black liquid
均粒径 Average particle size | nm | 20-30
应用建议Application suggestions
1、可用于抗菌、抗病毒领域。
1、Can be used in antibacterial and antiviral fields
注意事项Things to note
1、本产品不可与强酸、强碱材料共用，特殊应用请采用小样测试，确认无误后在进行批量化测试。
2、上述产品特征值仅供指导。如有疑问，可与我司联系，我司可根据使用情况进行调整，非常感谢您给予的测试机会。
1、This product cannot be used with strong acid or alkali materials. For special applications, please use small samples for
After confirmation, batch testing will be carried out.
2、The above product characteristic values ​​are for guidance only. If you have any questions, please contact our company. We
can make adjustments according to the usage. Thank you very much for the test opportunity.
达西浓纳米科技（常州）有限公司/山东科纳达新材料科技有限公司
Dashinou Nanotechnology (Changzhou) Co., Ltd./Shandong Konada New Material Technology Co., Ltd.
销售地址:江苏省常州市新北区辽河路901号A幢410号
Sales address: No.410, Building A, No. 901, Liaohe Road, Xinbei District, Changzhou City, Jiangsu Province
工厂地址:山东省滕州市正泰路888号北二号厂房
Factory address: Factory Building No. 2, North, No. 888 Zhengtai Road, Tengzhou City, Shandong Province
联系电话:18068556320/18068532798
Contact number: 18068556320/18068532798