{"text_format":"3","workbook":"xlsx","n_sheets":1,"sheets":["Sheet1"],"not_rendered":{"defined_names":1},"read":"whole","date_system":"1900"}

{"sheet":"Sheet1","index":0,"n_rows":44,"n_cols":3,"rows_kept":44,"merged":[[0,0,0,2],[2,0,2,2],[3,0,3,3],[4,0,4,3],[5,0,5,3],[6,0,6,2],[16,0,16,2],[19,0,19,2],[21,0,21,3],[22,0,22,3],[23,0,23,3],[26,0,26,3],[27,0,27,3],[28,0,28,3],[30,0,30,3],[31,0,31,3],[35,0,35,2],[37,0,37,3],[39,0,39,3],[41,0,41,3],[43,0,43,3]]}
["达西浓纳米科技（常州）有限公司\nDashinou Nanotechnology (Changzhou) Co., Ltd.\n产品技术说明书\nProduct technical specifications"]
[]
["纳米氧化铜 Nano copper oxide DXN-KD100S"]
["纳米氧化铜 ，纯度高、团聚小、杂质含量低、粒径分布窄，分散性好，介电常数较高，具有优异的光学性能、催化、抗菌等功效。"]
["nanometer copper oxide has high purity, small agglomeration, low impurity content, narrow particle size distribution, good "]
["dispersion, high dielectric constant, and has excellent optical properties, catalysis, antibacterial and other effects."]
[]
[]
["典型特征Typical characteristics"]
["项目\nProject","单位\nUnit","标准值\nStandard value"]
["氧化铜\nCopper oxide","%","＞99"]
["外观\nAppearance","黑色粉末\nBlack powder","黑色粉末\nBlack powder"]
["平均粒径\nAverage particle size ","㎚","50-100"]
["平均粒度（D50）\nAverage particle size (D50)","㎛","≦10"]
["比表面积\nSpecific surface area","m2/g","≧15"]
["松装密度\nBulk density","g/ml","0.7-0.8"]
[]
[]
["应用建议Application suggestions"]
["1、用于锌镍电池领域、多层片式陶瓷电容器(MLCC)、正温度系数、热敏电阻（PTC）、压敏电阻（VDR）等电子领域。"]
["2、玻璃、宝石及电子材料等领域。"]
["1、Used in zinc-nickel battery field, multilayer chip ceramic capacitor (MLCC), positive temperature coefficient, thermistor (PTC),"]
["varistor (VDR) and other electronic fields."]
["2、Glass, gems and electronic materials and other fields."]
[]
["注意事项Things to note"]
["1、本产品不可与强酸、强碱材料共用，特殊应用请采用小样测试，确认无误后在进行批量化测试。"]
["2、上述产品特征值仅供指导。如有疑问，可与我司联系，我司可根据使用情况进行调整，非常感谢您给予的测试机会。"]
["1、This product cannot be used with strong acid or alkali materials. For special applications, please use small samples for "]
["After confirmation, batch testing will be carried out."]
["2、The above product characteristic values ​​are for guidance only. If you have any questions, please contact our company. We "]
["can make adjustments according to the usage. Thank you very much for the test opportunity."]
[]
[]
[]
[]
["达西浓纳米科技（常州）有限公司/山东科纳达新材料科技有限公司"]
["Dashinou Nanotechnology (Changzhou) Co., Ltd./Shandong Konada New Material Technology Co., Ltd."]
["销售地址:江苏省常州市新北区辽河路901号A幢410号"]
["Sales address: No.410, Building A, No. 901, Liaohe Road, Xinbei District, Changzhou City, Jiangsu Province"]
["工厂地址:山东省滕州市正泰路888号北二号厂房"]
["Factory address: Factory Building No. 2, North, No. 888 Zhengtai Road, Tengzhou City, Shandong Province"]
["联系电话:18068556320/18068532798"]
["Contact number: 18068556320/18068532798"]