## Sheet1
达西浓纳米科技（常州）有限公司 Dashinou Nanotechnology (Changzhou) Co., Ltd. 产品技术说明书 Product technical specifications
纳米氧化铜 Nano copper oxide DXN-KD50S
纳米氧化铜 ，纯度高、团聚小、杂质含量低、粒径分布窄，分散性好，介电常数较高，具有优异的光学性能、催化、抗菌等功效。
nanometer copper oxide has high purity, small agglomeration, low impurity content, narrow particle size distribution, good
dispersion, high dielectric constant, and has excellent optical properties, catalysis, antibacterial and other effects.
典型特征Typical characteristics
项目 Project | 单位 Unit | 标准值 Standard value
氧化铜 Copper oxide | % | ≥99
外观 Appearance | 黑色粉末 Black powder | 黑色粉末 Black powder
平均粒径 Average particle size | nm | ≦120
平均粒度（D50） Average particle size (D50) | μm | ≦5
比表面积 Specific surface area | m2/g | ≥15
松装密度 Bulk density | g/ml | 0.3-0.4
应用建议Application suggestions
1、用于锌镍电池领域、多层片式陶瓷电容器(MLCC)、正温度系数、热敏电阻（PTC）、压敏电阻（VDR）等电子领域。
2、玻璃、宝石及电子材料等领域。
1、Used in zinc-nickel battery field, multilayer chip ceramic capacitor (MLCC), positive temperature coefficient, thermistor (PTC),
varistor (VDR) and other electronic fields.
2、Glass, gems and electronic materials and other fields.
注意事项Things to note
1、本产品不可与强酸、强碱材料共用，特殊应用请采用小样测试，确认无误后在进行批量化测试。
2、上述产品特征值仅供指导。如有疑问，可与我司联系，我司可根据使用情况进行调整，非常感谢您给予的测试机会。
1、This product cannot be used with strong acid or alkali materials. For special applications, please use small samples for
After confirmation, batch testing will be carried out.
2、The above product characteristic values ​​are for guidance only. If you have any questions, please contact our company. We
can make adjustments according to the usage. Thank you very much for the test opportunity.
达西浓纳米科技（常州）有限公司/山东科纳达新材料科技有限公司
Dashinou Nanotechnology (Changzhou) Co., Ltd./Shandong Konada New Material Technology Co., Ltd.
销售地址:江苏省常州市新北区辽河路901号A幢410号
Sales address: No.410, Building A, No. 901, Liaohe Road, Xinbei District, Changzhou City, Jiangsu Province
工厂地址:山东省滕州市正泰路888号北二号厂房
Factory address: Factory Building No. 2, North, No. 888 Zhengtai Road, Tengzhou City, Shandong Province
联系电话:18068556320/18068532798
Contact number: 18068556320/18068532798