## Sheet1
达西浓纳米科技（常州）有限公司 Dashinou Nanotechnology (Changzhou) Co., Ltd. 产品技术说明书 Product technical specifications
氧化铝分散液 Alumina dispersion liquid DXN-AL30
氧化铝分散液，又称氧化铝浆料、氧化铝溶液，是将纳米氧化铝粉末均匀分散于异丙醇中得到的稳定性液体，可根据客户要求调整溶剂类别、含
量等，稳定性好，流动性好，耐腐蚀，不易沉淀。
Alumina dispersion liquid, also known as alumina slurry, alumina solution, is a stable liquid obtained by evenly dispersing
nano-alumina powder in isopropyl alcohol, which can be adjusted according to customer requirements, solvent type, content, etc.,
good stability, good fluidity, corrosion resistance, and not easy to precipitate.
典型特征Typical characteristics
项目 Project | 单位 Unit | 标准值 Standard value
氧化铝 Alumina | % | ≧30
外观 Appearance | --- | 白色液体 white liquid
分散溶剂 Dispersion solvent | --- | 水
离子型 Ionic type | --- | 非离子
平均粒度（D50） Average particle size (D50) | nm | ≦500
应用建议Application suggestions
1、用于涂料、塑料、油墨、电子等行业，可提高材料的均匀分散。
1、Used in coatings, plastics, inks, electronics and other industries, can improve the uniform dispersion of materials.
注意事项Things to note
1、本产品不可与强酸、强碱材料共用，特殊应用请采用小样测试，确认无误后在进行批量化测试。
2、上述产品特征值仅供指导。如有疑问，可与我司联系，我司可根据使用情况进行调整，非常感谢您给予的测试机会。
1、This product cannot be used with strong acid or alkali materials. For special applications, please use small samples for
After confirmation, batch testing will be carried out.
2、The above product characteristic values ​​are for guidance only. If you have any questions, please contact our company. We
can make adjustments according to the usage. Thank you very much for the test opportunity.
达西浓纳米科技（常州）有限公司/山东科纳达新材料科技有限公司
Dashinou Nanotechnology (Changzhou) Co., Ltd./Shandong Konada New Material Technology Co., Ltd.
销售地址:江苏省常州市新北区辽河路901号A幢410号
Sales address: No.410, Building A, No. 901, Liaohe Road, Xinbei District, Changzhou City, Jiangsu Province
工厂地址:山东省滕州市正泰路888号北二号厂房
Factory address: Factory Building No. 2, North, No. 888 Zhengtai Road, Tengzhou City, Shandong Province
联系电话:18068556320/18068532798
Contact number: 18068556320/18068532798