{"text_format":"3","workbook":"xlsx","n_sheets":1,"sheets":["Sheet1"],"not_rendered":{"images":2,"defined_names":1},"read":"whole","date_system":"1900"}

{"sheet":"Sheet1","index":0,"n_rows":44,"n_cols":3,"rows_kept":44,"merged":[[0,0,0,3],[2,0,2,3],[3,0,3,4],[4,0,4,4],[5,0,5,4],[6,0,6,4],[7,0,7,4],[9,0,9,3],[12,2,12,3],[13,2,13,3],[14,2,14,3],[15,2,15,3],[16,2,16,3],[17,2,17,3],[18,2,18,3],[19,0,19,3],[22,0,22,3],[23,0,23,3],[26,0,26,4],[27,0,27,4],[28,0,28,4],[30,0,30,4],[31,0,31,4],[35,0,35,3],[37,0,37,4],[39,0,39,4],[41,0,41,4],[43,0,43,4]]}
["达西浓纳米科技（常州）有限公司\nDashinou Nanotechnology (Changzhou) Co., Ltd.\n产品技术说明书\nProduct technical specifications"]
[]
["氧化锆分散液  ‌Zirconium Dioxide Dispersion DXN-ZR30"]
["氧化锆分散液是将纳米氧化锆粉体通过特殊工艺分散在水或有机溶剂中形成的高度分散化、均匀化和稳定化的浆料，不易沉淀"]
["通过化学键合或表面改性技术，氧化锆颗粒在液体中长期保持均匀分散，避免沉淀，确保抛光液使用前无需频繁摇匀，且抛光效果一致性高。"]
["Zirconia dispersion liquid is a highly dispersed, homogenized, and stabilized slurry formed by dispersing nano-sized zirconia powder "]
["in water or organic solvents through a special process, making it less prone to precipitation。"]
["Through chemical bonding or surface modification techniques, zirconia particles can maintain uniform dispersion in the liquid for a "]
[" long time,avoiding precipitation and ensuring that the polishing slurry does not need to be frequently shaken before use, with high "]
["consistency in polishing effect."]
[]
["典型特征Typical characteristics"]
["项目\nProject","单位\nUnit","标准值\nStandard value"]
["氧化锆\nzirconium oxide","%","≥30"]
["外观\nAppearance","---","乳白色液体\nMilky white liquid"]
["离子型\nIonic","---","阴离子\nAnion"]
["分散溶剂\nDispersion solvent","---","水\nWater"]
["平均粒径\nAverage particle size","nm","30-50"]
["粒度（D50）\nGranularity (D50)","nm","≤300"]
[]
[]
["应用建议Application suggestions"]
["1、可用于陶瓷与半导体、光学镜片等领域抛光应用。"]
["1、It can be used for polishing applications in fields such as ceramics, semiconductors, and optical lenses."]
[]
["注意事项Things to note"]
["1、本产品不可与强酸、强碱材料共用，特殊应用请采用小样测试，确认无误后在进行批量化测试。"]
["2、上述产品特征值仅供指导。如有疑问，可与我司联系，我司可根据使用情况进行调整，非常感谢您给予的测试机会。"]
["1、This product cannot be used with strong acid or alkali materials. For special applications, please use small samples for "]
["After confirmation, batch testing will be carried out."]
["2、The above product characteristic values ​​are for guidance only. If you have any questions, please contact our company. We "]
["can make adjustments according to the usage. Thank you very much for the test opportunity."]
[]
[]
[]
[]
["达西浓纳米科技（常州）有限公司/山东科纳达新材料科技有限公司"]
["Dashinou Nanotechnology (Changzhou) Co., Ltd./Shandong Konada New Material Technology Co., Ltd."]
["销售地址:江苏省常州市新北区辽河路901号A幢410号"]
["Sales address: No.410, Building A, No. 901, Liaohe Road, Xinbei District, Changzhou City, Jiangsu Province"]
["工厂地址:山东省滕州市正泰路888号北二号厂房"]
["Factory address: Factory Building No. 2, North, No. 888 Zhengtai Road, Tengzhou City, Shandong Province"]
["联系电话:18068556320/18068532798"]
["Contact number: 18068556320/18068532798"]