{"text_format":"3","workbook":"xlsx","n_sheets":1,"sheets":["Sheet1"],"not_rendered":{"images":2,"defined_names":1},"read":"whole","date_system":"1900"}

{"sheet":"Sheet1","index":0,"n_rows":49,"n_cols":3,"rows_kept":49,"merged":[[0,0,0,2],[2,0,2,2],[3,0,3,3],[4,0,4,3],[6,0,6,3],[7,0,7,3],[8,0,8,3],[9,0,9,3],[10,0,10,3],[11,0,11,2],[22,0,22,2],[25,0,25,2],[26,0,26,2],[27,0,27,3],[28,0,28,3],[31,0,31,3],[32,0,32,3],[33,0,33,3],[35,0,35,3],[36,0,36,3],[40,0,40,2],[42,0,42,3],[44,0,44,3],[46,0,46,3],[48,0,48,3]]}
["达西浓纳米科技（常州）有限公司\nDashinou Nanotechnology (Changzhou) Co., Ltd.\n产品技术说明书\nProduct technical specifications"]
[]
["氧化锡分散液 Tin oxide dispersion DXN-SN30S"]
["氧化锡分散液，又称氧化锡浆料、氧化锡溶液、氧化锡悬浮液、锡溶液、锡浆料,是将20-30nm的纳米氧化锡粉末均匀分散于水中得到的稳定性液"]
["体，流动性好，不易沉淀，可与水任意比例稀释，并可根据客户要求调整溶剂类别、含量等，具备强抗菌、抗紫外线作用，液体固含量高，粘度"]
["低。"]
["tin oxide dispersion, also known as tin oxide slurry, tin oxide solution, tin oxide suspension, tin solution, tin slurry, is a "]
["stable liquid obtained by uniformly dispersing 20-30nm nanometer tin oxide powder in water. , has good fluidity and is not easy "]
["to precipitate. It can be diluted with water in any proportion, and the solvent type and content can be adjusted according to "]
["customer requirements. It has strong antibacterial and anti-ultraviolet effects. The liquid has high solid content and low "]
["viscosity."]
[]
[]
["典型特征Typical characteristics"]
["项目\nProject","单位\nUnit","标准值\nStandard value"]
["氧化锡（SnO2）\nTin oxide","%","≥30"]
["外观\nAppearance","---","灰白色液体\nOff-white liquid"]
["离子型\nIonic","---","阴离子\nAnion"]
["分散溶剂\nDispersion solvent","---","水"]
["PH","---","7-10"]
["平均粒径\nAverage particle size","nm","50-100"]
["粒度（D50）\nGranularity","nm","≤300"]
[]
[]
["应用建议Application suggestions"]
["1、可作为导电镀膜涂层材料使用。"]
["2、可用于催化、电磁材料等应用。"]
["1、Can be used as conductive coating material."]
["2、Can be used in applications such as catalysis and electromagnetic materials."]
[]
["注意事项Things to note"]
["1、本产品不可与强酸、强碱材料共用，特殊应用请采用小样测试，确认无误后在进行批量化测试。"]
["2、上述产品特征值仅供指导。如有疑问，可与我司联系，我司可根据使用情况进行调整，非常感谢您给予的测试机会。"]
["1、This product cannot be used with strong acid or alkali materials. For special applications, please use small samples for "]
["After confirmation, batch testing will be carried out."]
["2、The above product characteristic values ​​are for guidance only. If you have any questions, please contact our company. We "]
["can make adjustments according to the usage. Thank you very much for the test opportunity."]
[]
[]
[]
[]
["达西浓纳米科技（常州）有限公司/山东科纳达新材料科技有限公司"]
["Dashinou Nanotechnology (Changzhou) Co., Ltd./Shandong Konada New Material Technology Co., Ltd."]
["销售地址:江苏省常州市新北区辽河路901号A幢410号"]
["Sales address: No.410, Building A, No. 901, Liaohe Road, Xinbei District, Changzhou City, Jiangsu Province"]
["工厂地址:山东省滕州市正泰路888号北二号厂房"]
["Factory address: Factory Building No. 2, North, No. 888 Zhengtai Road, Tengzhou City, Shandong Province"]
["联系电话:18068556320/18068532798"]
["Contact number: 18068556320/18068532798"]