{"text_format":"3","workbook":"xlsx","n_sheets":1,"sheets":["Sheet1"],"not_rendered":{"images":2,"defined_names":1},"read":"whole","date_system":"1900"}

{"sheet":"Sheet1","index":0,"n_rows":45,"n_cols":3,"rows_kept":45,"merged":[[0,0,0,2],[2,0,2,2],[3,0,3,3],[4,0,4,3],[5,0,5,3],[6,0,6,3],[7,0,7,3],[8,0,8,3],[9,0,9,2],[18,0,18,2],[21,0,21,2],[22,0,22,2],[23,0,23,3],[24,0,24,3],[27,0,27,3],[28,0,28,3],[29,0,29,3],[31,0,31,3],[32,0,32,3],[36,0,36,2],[38,0,38,3],[40,0,40,3],[42,0,42,3],[44,0,44,3]]}
["达西浓纳米科技（常州）有限公司\nDashinou Nanotechnology (Changzhou) Co., Ltd.\n产品技术说明书\nProduct technical specifications"]
[]
["纳米氧化锡 Nano tin oxide DXN-QH100"]
["纳米氧化锡，氧化锡是一种无机物，化学式SnO2，为白色、淡黄色或淡灰色,四方、六方或斜方晶系粉末。熔点1630℃，沸点1800℃。密度6.95 "]
["g/mL at 25 °C ，同时是一种优秀的透明导电材料。产品纯度高，杂质含量低，流动性及分散性好。"]
["Nano-tin oxide, tin oxide is an inorganic substance with the chemical formula SnO2. It is white, light yellow or light gray, "]
["tetragonal, hexagonal or orthorhombic crystal system powder. The melting point is 1630℃ and the boiling point is 1800℃. The "]
["density is 6.95 g/mL at 25 °C, and it is an excellent transparent conductive material. The product has high purity, low impurity"]
["content, and good fluidity and dispersion."]
[]
[]
["典型特征Typical characteristics"]
["项目\nProject","单位\nUnit","标准值\nStandard value"]
["氧化锡（SnO₂）\nTin oxide (SnO₂)","%","≥99"]
["外观\nAppearance","---","灰白色粉末\nOff-white powder"]
["比表面积\nSpecific surface area","M2/G","≥2"]
["平均粒径\nAverage particle size","nm","100-150"]
["粒度（D50）\nGranularity (D50)","um","≤10"]
[]
[]
["应用建议Application suggestions"]
["1、可作为导电镀膜涂层材料使用。"]
["2、可用于催化、电磁材料等应用。"]
["1、Can be used as conductive coating material."]
["2、Can be used in applications such as catalysis and electromagnetic materials."]
[]
["注意事项Things to note"]
["1、本产品不可与强酸、强碱材料共用，特殊应用请采用小样测试，确认无误后在进行批量化测试。"]
["2、上述产品特征值仅供指导。如有疑问，可与我司联系，我司可根据使用情况进行调整，非常感谢您给予的测试机会。"]
["1、This product cannot be used with strong acid or alkali materials. For special applications, please use small samples for After "]
["confirmation, batch testing will be carried out."]
["2、The above product characteristic values ​​are for guidance only. If you have any questions, please contact our company. We can "]
["make adjustments according to the usage. Thank you very much for the test opportunity."]
[]
[]
[]
[]
["达西浓纳米科技（常州）有限公司/山东科纳达新材料科技有限公司"]
["Dashinou Nanotechnology (Changzhou) Co., Ltd./Shandong Konada New Material Technology Co., Ltd."]
["销售地址:江苏省常州市新北区辽河路901号A幢410号"]
["Sales address: No.410, Building A, No. 901, Liaohe Road, Xinbei District, Changzhou City, Jiangsu Province"]
["工厂地址:山东省滕州市正泰路888号北二号厂房"]
["Factory address: Factory Building No. 2, North, No. 888 Zhengtai Road, Tengzhou City, Shandong Province"]
["联系电话:18068556320/18068532798"]
["Contact number: 18068556320/18068532798"]