## Sheet1
达西浓纳米科技（常州）有限公司 Dashinou Nanotechnology (Changzhou) Co., Ltd. 产品技术说明书 Product technical specifications
氧化铈分散液 Cerium oxide dispersion DXN-CE30S
氧化铈分散液，又称氧化铈浆料、氧化铈溶液、氧化铈悬浮液、稀土紫外线吸收剂，是将纳米氧化铈粉末均匀分散于水中得到的稳定性液体，流动
性好，不易沉淀，可与水任意比例稀释，并可根据客户要求调整溶剂类别、含量等，具备强抗菌、抗紫外线作用。
cerium oxide dispersion, also known as cerium oxide slurry, cerium oxide solution, cerium oxide suspension, and rare earth
ultraviolet absorber, is a stable liquid obtained by uniformly dispersing nanometer cerium oxide powder in water. It has good
fluidity and is not easy to The precipitate can be diluted with water in any proportion, and the solvent type and content can
be adjusted according to customer requirements. It has strong antibacterial and anti-ultraviolet effects.
典型特征Typical characteristics
项目 Project | 单位 Unit | 标准值 Standard value
氧化铈 Cerium oxide | % | ≥30
外观 Appearance | --- | 乳白色液体 Milky white liquid
离子型 Ionic | --- | 阴离子 Anion
分散溶剂 Dispersion solvent | --- | 水 Water
PH | --- | 7-10
平均粒径 Average particle size | nm | 30-50
粒度（D50） Granularity (D50) | nm | ≤300
应用建议Application suggestions
1、可用于纺织品、陶瓷、硅胶、涂料等材料的抗紫外线应用。
2、可稀释3-4倍，做为抛光材料使用。
1、Can be used for anti-UV applications on textiles, ceramics, silicone, coatings and other materials.
2、It can be diluted 3-4 times and used as polishing material.
注意事项Things to note
1、本产品不可与强酸、强碱材料共用，特殊应用请采用小样测试，确认无误后在进行批量化测试。
2、上述产品特征值仅供指导。如有疑问，可与我司联系，我司可根据使用情况进行调整，非常感谢您给予的测试机会。
1、This product cannot be used with strong acid or alkali materials. For special applications, please use small samples for
After confirmation, batch testing will be carried out.
2、The above product characteristic values ​​are for guidance only. If you have any questions, please contact our company. We
can make adjustments according to the usage. Thank you very much for the test opportunity.
达西浓纳米科技（常州）有限公司/山东科纳达新材料科技有限公司
Dashinou Nanotechnology (Changzhou) Co., Ltd./Shandong Konada New Material Technology Co., Ltd.
销售地址:江苏省常州市新北区辽河路901号A幢410号
Sales address: No.410, Building A, No. 901, Liaohe Road, Xinbei District, Changzhou City, Jiangsu Province
工厂地址:山东省滕州市正泰路888号北二号厂房
Factory address: Factory Building No. 2, North, No. 888 Zhengtai Road, Tengzhou City, Shandong Province
联系电话:18068556320/18068532798
Contact number: 18068556320/18068532798