{"text_format":"3","workbook":"xlsx","n_sheets":1,"sheets":["Sheet1"],"not_rendered":{"images":2,"defined_names":1},"read":"whole","date_system":"1900"}

{"sheet":"Sheet1","index":0,"n_rows":44,"n_cols":3,"rows_kept":44,"merged":[[0,0,0,2],[2,0,2,2],[3,0,3,3],[4,0,4,3],[5,0,5,3],[6,0,6,3],[7,0,7,3],[9,0,9,2],[19,0,19,2],[22,0,22,2],[23,0,23,2],[26,0,26,3],[27,0,27,3],[28,0,28,3],[30,0,30,3],[31,0,31,3],[35,0,35,2],[37,0,37,3],[39,0,39,3],[41,0,41,3],[43,0,43,3]]}
["达西浓纳米科技（常州）有限公司\nDashinou Nanotechnology (Changzhou) Co., Ltd.\n产品技术说明书\nProduct technical specifications"]
[]
["氧化铈分散液 Cerium oxide dispersion DXN-CEY30S"]
["氧化铈分散液，又称氧化铈浆料、氧化铈溶液、氧化铈悬浮液、稀土紫外线吸收剂，是将纳米氧化铈粉末均匀分散于水中得到的稳定性液体，流动"]
["性好，不易沉淀，可与水任意比例稀释，并可根据客户要求调整溶剂类别、含量等，具备强抗菌、抗紫外线作用。"]
["cerium oxide dispersion, also known as cerium oxide slurry, cerium oxide solution, cerium oxide suspension, and rare earth "]
["ultraviolet absorber, is a stable liquid obtained by uniformly dispersing nanometer cerium oxide powder in water. It has good "]
["fluidity and is not easy to The precipitate can be diluted with water in any proportion, and the solvent type and content can "]
["be adjusted according to customer requirements. It has strong antibacterial and anti-ultraviolet effects."]
[]
[]
["典型特征Typical characteristics"]
["项目\nProject","单位\nUnit","标准值\nStandard value"]
["氧化铈\nCerium oxide","%","≥30"]
["外观\nAppearance","---","灰白色液体\nOff-white liquid"]
["分散溶剂\nDispersion solvent","---","乙醇\nEthanol"]
["PH","---","7-10"]
["平均粒径\nAverage particle size","nm","30-50"]
["粒度（D50）\nGranularity (D50)","nm","≤300"]
[]
[]
["应用建议Application suggestions"]
["1、可用于纺织品、陶瓷、硅胶、涂料等材料的抗紫外线应用。"]
["1、Can be used for anti-UV applications on textiles, ceramics, silicone, coatings and other materials."]
[]
["注意事项Things to note"]
["1、本产品不可与强酸、强碱材料共用，特殊应用请采用小样测试，确认无误后在进行批量化测试。"]
["2、上述产品特征值仅供指导。如有疑问，可与我司联系，我司可根据使用情况进行调整，非常感谢您给予的测试机会。"]
["1、This product cannot be used with strong acid or alkali materials. For special applications, please use small samples for "]
["After confirmation, batch testing will be carried out."]
["2、The above product characteristic values ​​are for guidance only. If you have any questions, please contact our company. We "]
["can make adjustments according to the usage. Thank you very much for the test opportunity."]
[]
[]
[]
[]
["达西浓纳米科技（常州）有限公司/山东科纳达新材料科技有限公司"]
["Dashinou Nanotechnology (Changzhou) Co., Ltd./Shandong Konada New Material Technology Co., Ltd."]
["销售地址:江苏省常州市新北区辽河路901号A幢410号"]
["Sales address: No.410, Building A, No. 901, Liaohe Road, Xinbei District, Changzhou City, Jiangsu Province"]
["工厂地址:山东省滕州市正泰路888号北二号厂房"]
["Factory address: Factory Building No. 2, North, No. 888 Zhengtai Road, Tengzhou City, Shandong Province"]
["联系电话:18068556320/18068532798"]
["Contact number: 18068556320/18068532798"]