{"text_format":"3","workbook":"xlsx","n_sheets":1,"sheets":["Sheet1"],"not_rendered":{"images":2,"defined_names":1},"read":"whole","date_system":"1900"}

{"sheet":"Sheet1","index":0,"n_rows":47,"n_cols":3,"rows_kept":47,"merged":[[0,0,0,2],[2,0,2,2],[3,0,3,2],[4,0,4,2],[5,0,5,2],[6,0,6,2],[22,0,22,2],[25,0,25,2],[26,0,26,2],[29,0,29,2],[30,0,30,2],[31,0,31,2],[33,0,33,2],[34,0,34,2],[38,0,38,2],[40,0,40,2],[42,0,42,2],[44,0,44,2],[46,0,46,2]]}
["达西浓纳米科技（常州）有限公司\nDashinou Nanotechnology (Changzhou) Co., Ltd.\n产品技术说明书\nProduct technical specifications"]
[]
["纳米氧化钇Nano Yttrium Oxide DXN-YO50"]
["纳米氧化钇，也称三氧化二钇，纯度高、化学性质稳定，具有优异的耐热性、耐磨性和光学性能。"]
["Nano-yttrium oxide, also known as yttrium trioxide, has high purity, stable chemical properties, and excellent heat resistance, "]
["wear resistance and optical properties."]
[]
[]
["典型特征Typical characteristics"]
["项目\nProject","单位\nUnit","标准值\nStandard value"]
["TREO","%",99]
["La2O3/TREO","%","<0.0001"]
["CeO2/TREO","%","<0.0005"]
["Pr6O11/TREO","%","<0.0001"]
["Nd2O3/TREO","%","<0.0001"]
["Sm2O3/TREO","%","<0.0002"]
["Y2O3/TREO","%","＞99.999"]
["CaO","%","<0.002"]
["MgO","%","<0.001"]
["Fe2O3","%","<0.001"]
["CL","%",0.005]
["SSA","m2/g",15.6]
[]
[]
["应用建议Application suggestions"]
["1、用于制备陶瓷材料、功能涂层、光学材料、电子材料等领域。"]
["1、Used to prepare ceramic materials, functional coatings, optical materials, electronic materials and other fields."]
[]
["注意事项Things to note"]
["1、本产品不可与强酸、强碱材料共用，特殊应用请采用小样测试，确认无误后在进行批量化测试。"]
["2、上述产品特征值仅供指导。如有疑问，可与我司联系，我司可根据使用情况进行调整，非常感谢您给予的测试机会。"]
["1、This product cannot be used with strong acid or alkali materials. For special applications, please use small samples for "]
["After confirmation, batch testing will be carried out."]
["2、The above product characteristic values ​​are for guidance only. If you have any questions, please contact our company. We "]
["can make adjustments according to the usage. Thank you very much for the test opportunity."]
[]
[]
[]
[]
["达西浓纳米科技（常州）有限公司/山东科纳达新材料科技有限公司"]
["Dashinou Nanotechnology (Changzhou) Co., Ltd./Shandong Konada New Material Technology Co., Ltd."]
["销售地址:江苏省常州市新北区辽河路901号A幢410号"]
["Sales address: No.410, Building A, No. 901, Liaohe Road, Xinbei District, Changzhou City, Jiangsu Province"]
["工厂地址:山东省滕州市正泰路888号北二号厂房"]
["Factory address: Factory Building No. 2, North, No. 888 Zhengtai Road, Tengzhou City, Shandong Province"]
["联系电话:18068556320/18068532798"]
["Contact number: 18068556320/18068532798"]