## Sheet1
达西浓纳米科技（常州）有限公司 Dashinou Nanotechnology (Changzhou) Co., Ltd. 产品技术说明书 Product technical specifications
纳米氧化钇Nano Yttrium Oxide DXN-YO50
纳米氧化钇，也称三氧化二钇，纯度高、化学性质稳定，具有优异的耐热性、耐磨性和光学性能。
Nano-yttrium oxide, also known as yttrium trioxide, has high purity, stable chemical properties, and excellent heat resistance,
wear resistance and optical properties.
典型特征Typical characteristics
项目 Project | 单位 Unit | 标准值 Standard value
TREO | % | 99
La2O3/TREO | % | <0.0001
CeO2/TREO | % | <0.0005
Pr6O11/TREO | % | <0.0001
Nd2O3/TREO | % | <0.0001
Sm2O3/TREO | % | <0.0002
Y2O3/TREO | % | ＞99.999
CaO | % | <0.002
MgO | % | <0.001
Fe2O3 | % | <0.001
CL | % | 0.005
SSA | m2/g | 15.6
应用建议Application suggestions
1、用于制备陶瓷材料、功能涂层、光学材料、电子材料等领域。
1、Used to prepare ceramic materials, functional coatings, optical materials, electronic materials and other fields.
注意事项Things to note
1、本产品不可与强酸、强碱材料共用，特殊应用请采用小样测试，确认无误后在进行批量化测试。
2、上述产品特征值仅供指导。如有疑问，可与我司联系，我司可根据使用情况进行调整，非常感谢您给予的测试机会。
1、This product cannot be used with strong acid or alkali materials. For special applications, please use small samples for
After confirmation, batch testing will be carried out.
2、The above product characteristic values ​​are for guidance only. If you have any questions, please contact our company. We
can make adjustments according to the usage. Thank you very much for the test opportunity.
达西浓纳米科技（常州）有限公司/山东科纳达新材料科技有限公司
Dashinou Nanotechnology (Changzhou) Co., Ltd./Shandong Konada New Material Technology Co., Ltd.
销售地址:江苏省常州市新北区辽河路901号A幢410号
Sales address: No.410, Building A, No. 901, Liaohe Road, Xinbei District, Changzhou City, Jiangsu Province
工厂地址:山东省滕州市正泰路888号北二号厂房
Factory address: Factory Building No. 2, North, No. 888 Zhengtai Road, Tengzhou City, Shandong Province
联系电话:18068556320/18068532798
Contact number: 18068556320/18068532798