## Sheet1
达西浓纳米科技（常州）有限公司 Dashinou Nanotechnology (Changzhou) Co., Ltd. 产品技术说明书 Product technical specifications
超细氧化铈Ultrafine cerium oxide DXN-CE200
超细氧化铈，纯度高、粒径尺寸小、分布均匀、具有比表面积大、催化性能优异、光学性能良好等特点。
Ultrafine cerium oxide has the characteristics of high purity, small particle size, uniform distribution, large specific surface
area,excellent catalytic performance, and good optical properties.
典型特征Typical characteristics
项目 Project | 单位 Unit | 标准值 Standard value
TREO | % | 99.5
La2O3/TREO | % | 0.005
CeO2/TREO | % | ＞99.95
Pr6O11/TREO | % | ＜0.005
Nd2O3/TREO | % | ＜0.005
Sm2O3/TREO | % | ＜0.005
Y2O3/TREO | % | ＜0.001
CaO | % | 0.01
Fe2O3 | % | 0.0033
D50 | μm | 1.53
应用建议Application suggestions
1、可用于催化剂、紫外线吸收剂、电子陶瓷添加剂等应用。
1、It can be used in applications such as catalysts, UV absorbers, and electronic ceramic additives.
注意事项Things to note
1、本产品不可与强酸、强碱材料共用，特殊应用请采用小样测试，确认无误后在进行批量化测试。
2、上述产品特征值仅供指导。如有疑问，可与我司联系，我司可根据使用情况进行调整，非常感谢您给予的测试机会。
1、This product cannot be used with strong acid or alkali materials. For special applications, please use small samples for
After confirmation, batch testing will be carried out.
2、The above product characteristic values ​​are for guidance only. If you have any questions, please contact our company. We
can make adjustments according to the usage. Thank you very much for the test opportunity.
达西浓纳米科技（常州）有限公司/山东科纳达新材料科技有限公司
Dashinou Nanotechnology (Changzhou) Co., Ltd./Shandong Konada New Material Technology Co., Ltd.
销售地址:江苏省常州市新北区辽河路901号A幢410号
Sales address: No.410, Building A, No. 901, Liaohe Road, Xinbei District, Changzhou City, Jiangsu Province
工厂地址:山东省滕州市正泰路888号北二号厂房
Factory address: Factory Building No. 2, North, No. 888 Zhengtai Road, Tengzhou City, Shandong Province
联系电话:18068556320/18068532798
Contact number: 18068556320/18068532798