## Sheet1
达西浓纳米科技（常州）有限公司 Dashinou Nanotechnology (Changzhou) Co., Ltd. 产品技术说明书 Product technical specifications
超细氧化镧Ultrafine lanthanum oxide DXN-LA120
超细氧化镧，外观为白色粉末，溶于酸、乙醇，不溶于水。本款超细氧化镧粒度≤1.5μm。
Ultra-fine lanthanum oxide appears as white powder, soluble in acid and ethanol, but insoluble in water. The particle size of this
ultra-fine lanthanum oxide is ≤1.5μm.
典型特征Typical characteristics
项目 Project | 单位 Unit | 标准值 Standard value
TREO | % | ≥96
La2O3/TREO | % | ≥99.99
CeO2/TREO | ppm | ≤2
Pr4O7/TREO | ppm | ≤2
Nd2O3/TREO | ppm | ≤2
Sm2O3 /TREO | ppm | ≤3
Fe2O3 /TREO | ppm | ≤25
D50 | μm | ≤1.5
应用建议Application suggestions
1、可用于光学领域、电子领域、催化领域、能源领域等行业。
1、Can be used in optical, electronic, catalytic, energy and other industries.
注意事项Things to note
1、本产品不可与强酸、强碱材料共用，特殊应用请采用小样测试，确认无误后在进行批量化测试。
2、上述产品特征值仅供指导。如有疑问，可与我司联系，我司可根据使用情况进行调整，非常感谢您给予的测试机会。
1、This product cannot be used with strong acid or alkali materials. For special applications, please use small samples for
After confirmation, batch testing will be carried out.
2、The above product characteristic values ​​are for guidance only. If you have any questions, please contact our company. We
can make adjustments according to the usage. Thank you very much for the test opportunity.
达西浓纳米科技（常州）有限公司/山东科纳达新材料科技有限公司
Dashinou Nanotechnology (Changzhou) Co., Ltd./Shandong Konada New Material Technology Co., Ltd.
销售地址:江苏省常州市新北区辽河路901号A幢410号
Sales address: No.410, Building A, No. 901, Liaohe Road, Xinbei District, Changzhou City, Jiangsu Province
工厂地址:山东省滕州市正泰路888号北二号厂房
Factory address: Factory Building No. 2, North, No. 888 Zhengtai Road, Tengzhou City, Shandong Province
联系电话:18068556320/18068532798
Contact number: 18068556320/18068532798