{"text_format":"3","workbook":"xlsx","n_sheets":1,"sheets":["Sheet1"],"not_rendered":{"images":2,"defined_names":1},"read":"whole","date_system":"1900"}

{"sheet":"Sheet1","index":0,"n_rows":49,"n_cols":3,"rows_kept":49,"merged":[[0,0,0,2],[2,0,2,2],[3,0,3,3],[4,0,4,3],[5,0,5,3],[6,0,6,2],[24,0,24,2],[27,0,27,2],[28,0,28,3],[31,0,31,3],[32,0,32,3],[33,0,33,3],[35,0,35,3],[36,0,36,3],[40,0,40,2],[42,0,42,3],[44,0,44,3],[46,0,46,3],[48,0,48,3]]}
["达西浓纳米科技（常州）有限公司\nDashinou Nanotechnology (Changzhou) Co., Ltd.\n产品技术说明书\nProduct technical specifications"]
[]
["轻质氧化铈Nano Yttrium Oxide DXN-CE-LA-40"]
["轻质氧化铈，密度低，颗粒细小，比表面积大，稳定性好，具有较高的催化活性和吸附能力。"]
["Light cerium oxide, low density, fine particles, large specific surface area, good stability, with high catalytic activity and "]
["adsorption capacity."]
[]
[]
["典型特征Typical characteristics"]
["项目\nProject","单位\nUnit","标准值\nStandard value"]
["TREO","%",98.34]
["La2O3/TREO","%",0.0046]
["CeO2/TREO","%","＞99.95"]
["Pr6O11/TREO","%","<0.002"]
["Nd2O3/TREO","%","<0.002"]
["Sm2O3/TREO","%","<0.002"]
["Y2O3/TREO","%","<0.002"]
["CaO","%",0.0068]
["MgO","%","<0.001"]
["Fe2O3","%",0.0018]
["AL2O3","%","<0.001"]
["CL-","%",0.068]
["D50","μm",5.57]
["SSA","m2/g",50]
[]
[]
["应用建议Application suggestions"]
["1、用于制备陶瓷材料、功能涂层、光学材料、电子材料等领域。"]
["1、Used to prepare ceramic materials, functional coatings, optical materials, electronic materials and other fields."]
[]
["注意事项Things to note"]
["1、本产品不可与强酸、强碱材料共用，特殊应用请采用小样测试，确认无误后在进行批量化测试。"]
["2、上述产品特征值仅供指导。如有疑问，可与我司联系，我司可根据使用情况进行调整，非常感谢您给予的测试机会。"]
["1、This product cannot be used with strong acid or alkali materials. For special applications, please use small samples for "]
["After confirmation, batch testing will be carried out."]
["2、The above product characteristic values ​​are for guidance only. If you have any questions, please contact our company. We "]
["can make adjustments according to the usage. Thank you very much for the test opportunity."]
[]
[]
[]
[]
["达西浓纳米科技（常州）有限公司/山东科纳达新材料科技有限公司"]
["Dashinou Nanotechnology (Changzhou) Co., Ltd./Shandong Konada New Material Technology Co., Ltd."]
["销售地址:江苏省常州市新北区辽河路901号A幢410号"]
["Sales address: No.410, Building A, No. 901, Liaohe Road, Xinbei District, Changzhou City, Jiangsu Province"]
["工厂地址:山东省滕州市正泰路888号北二号厂房"]
["Factory address: Factory Building No. 2, North, No. 888 Zhengtai Road, Tengzhou City, Shandong Province"]
["联系电话:18068556320/18068532798"]
["Contact number: 18068556320/18068532798"]