## Sheet1
达西浓纳米科技（常州）有限公司 Dashinou Nanotechnology (Changzhou) Co., Ltd. 产品技术说明书 Product technical specifications
轻质氧化铈Nano Yttrium Oxide DXN-CE-LA-40
轻质氧化铈，密度低，颗粒细小，比表面积大，稳定性好，具有较高的催化活性和吸附能力。
Light cerium oxide, low density, fine particles, large specific surface area, good stability, with high catalytic activity and
adsorption capacity.
典型特征Typical characteristics
项目 Project | 单位 Unit | 标准值 Standard value
TREO | % | 98.34
La2O3/TREO | % | 0.0046
CeO2/TREO | % | ＞99.95
Pr6O11/TREO | % | <0.002
Nd2O3/TREO | % | <0.002
Sm2O3/TREO | % | <0.002
Y2O3/TREO | % | <0.002
CaO | % | 0.0068
MgO | % | <0.001
Fe2O3 | % | 0.0018
AL2O3 | % | <0.001
CL- | % | 0.068
D50 | μm | 5.57
SSA | m2/g | 50
应用建议Application suggestions
1、用于制备陶瓷材料、功能涂层、光学材料、电子材料等领域。
1、Used to prepare ceramic materials, functional coatings, optical materials, electronic materials and other fields.
注意事项Things to note
1、本产品不可与强酸、强碱材料共用，特殊应用请采用小样测试，确认无误后在进行批量化测试。
2、上述产品特征值仅供指导。如有疑问，可与我司联系，我司可根据使用情况进行调整，非常感谢您给予的测试机会。
1、This product cannot be used with strong acid or alkali materials. For special applications, please use small samples for
After confirmation, batch testing will be carried out.
2、The above product characteristic values ​​are for guidance only. If you have any questions, please contact our company. We
can make adjustments according to the usage. Thank you very much for the test opportunity.
达西浓纳米科技（常州）有限公司/山东科纳达新材料科技有限公司
Dashinou Nanotechnology (Changzhou) Co., Ltd./Shandong Konada New Material Technology Co., Ltd.
销售地址:江苏省常州市新北区辽河路901号A幢410号
Sales address: No.410, Building A, No. 901, Liaohe Road, Xinbei District, Changzhou City, Jiangsu Province
工厂地址:山东省滕州市正泰路888号北二号厂房
Factory address: Factory Building No. 2, North, No. 888 Zhengtai Road, Tengzhou City, Shandong Province
联系电话:18068556320/18068532798
Contact number: 18068556320/18068532798