{"text_format":"3","workbook":"xlsx","n_sheets":1,"sheets":["Sheet1"],"not_rendered":{"images":2,"defined_names":1},"read":"whole","date_system":"1900"}

{"sheet":"Sheet1","index":0,"n_rows":48,"n_cols":3,"rows_kept":48,"merged":[[0,0,0,2],[2,0,2,2],[3,0,3,3],[4,0,4,3],[5,0,5,3],[6,0,6,3],[7,0,7,3],[8,0,8,3],[9,0,9,2],[19,0,19,2],[22,0,22,2],[23,0,23,2],[24,0,24,2],[25,0,25,3],[28,0,28,3],[30,0,30,3],[31,0,31,3],[34,0,34,3],[39,0,39,2],[41,0,41,3],[43,0,43,3],[45,0,45,3],[47,0,47,3]]}
["达西浓纳米科技（常州）有限公司\nDashinou Nanotechnology (Changzhou) Co., Ltd.\n产品技术说明书\nProduct technical specifications"]
[]
["凉感整理剂Cooling finishing agent DXN-FC30"]
["DXN-FC30 以纳米级无机复合粉体为原料，产品稳定性好，流动性好，不易沉淀，可与水任意比例稀释。产品具有很高的化学稳定"]
["性和热稳定性，在化纤等中应用能提高化纤的导热值，从而带给人体凉爽的感觉。"]
["DXN-FC30 Using nanoscale inorganic composite powder as raw material, it has small particle size, large specific "]
["surface area, good flowability, is not easy to precipitate, and can be diluted with water in any ratio. The product "]
["has high chemical and thermal stability, and its application in chemical fibers can improve the thermal conductivity "]
["of the fibers, thereby bringing a cool feeling to the human body."]
[]
[]
["典型特征Typical characteristics"]
["项目\nProject","单位\nUnit","标准值\nStandard value"]
["有效含量\nEffective content","%","≥30"]
["外观\nAppearance","---","乳白色/浅灰色液体\nMilk white/light gray liquid"]
["离子型\nIonic type","---","非离子\nNon ionic"]
["分散溶剂\nDispersing solvent","---","水\nWater"]
["PH","---","7-10"]
["粒度（D50）\nParticle size (D50)","nm","≤500"]
[]
[]
["应用建议Application suggestions"]
["1、可用于纺织品瞬时凉感整理。"]
["2、建议添加量：5-10%（根据配方调整）"]
["1、Used for far-infrared finishing of fabrics."]
["2、Suggested dosage: 5-10% (adjusted according to the formula)"]
[]
["注意事项Things to note"]
["1、长期放置，产品会产生轻微沉淀，需摇匀后使用。如果需要耐水洗，请配合粘合剂使用。特殊应用请采用小样测试，确认无误后"]
["在进行批量化测试。"]
["2、上述产品特征值仅供指导。如有疑问，可与我司联系，我司可根据使用情况进行调整，非常感谢您给予的测试机会。"]
["1、Long term storage may cause slight sedimentation of the product, and it needs to be shaken well before use. If "]
["water resistance is required, please use it in conjunction with adhesive. For special applications, please use "]
["sample testing to confirm accuracy before conducting batch testing."]
["2、The above product characteristic values ​​are for guidance only. If you have any questions, please contact our "]
["company. We can make adjustments according to the usage. Thank you very much for the test opportunity."]
[]
[]
[]
[]
["达西浓纳米科技（常州）有限公司/山东科纳达新材料科技有限公司"]
["Dashinou Nanotechnology (Changzhou) Co., Ltd./Shandong Konada New Material Technology Co., Ltd."]
["销售地址:江苏省常州市新北区辽河路901号A幢410号"]
["Sales address: No.410, Building A, No. 901, Liaohe Road, Xinbei District, Changzhou City, Jiangsu Province"]
["工厂地址:山东省滕州市正泰路888号北二号厂房"]
["Factory address: Factory Building No. 2, North, No. 888 Zhengtai Road, Tengzhou City, Shandong Province"]
["联系电话:18068556320/18068532798"]
["Contact number: 18068556320/18068532798"]